## Sheet1
Amostra | Replica | Csys | Ag_s | FU_s | Ag_l | FU_l | Cell_viab | Label | AgY | Ag(5-FU)@Y | 5-FU@Y
S2 | S2_1 | 0.01 | 0.5 | 20 | 0 | 0 | 38.07319 | (1:1) Ag(5-FU)@Y:5-FU@Y | 0 | 0.005 | 0.005
S2 | S2_2 | 0.01 | 0.5 | 20 | 0 | 0 | 38.37209 | (1:1) Ag(5-FU)@Y:5-FU@Y | 0 | 0.005 | 0.005
S2 | S2_3 | 0.01 | 0.5 | 20 | 0 | 0 | 51.09706 | (1:1) Ag(5-FU)@Y:5-FU@Y | 0 | 0.005 | 0.005
S2 | S2_4 | 0.01 | 0.5 | 20 | 0 | 0 | 45.2993 | (1:1) Ag(5-FU)@Y:5-FU@Y | 0 | 0.005 | 0.005
S2 | S2_5 | 0.01 | 0.5 | 20 | 0 | 0 | 46.29392 | (1:1) Ag(5-FU)@Y:5-FU@Y | 0 | 0.005 | 0.005
S2 | S2_6 | 0.01 | 0.5 | 20 | 0 | 0 | 40.62431 | (1:1) Ag(5-FU)@Y:5-FU@Y | 0 | 0.005 | 0.005
S2 | S2_7 | 0.01 | 0.5 | 20 | 0 | 0 | 47.45327 | (1:1) Ag(5-FU)@Y:5-FU@Y | 0 | 0.005 | 0.005
S3 | S3_1 | 0.025 | 1.2 | 50 | 0 | 0 | 21.70433 | (1:1) Ag(5-FU)@Y:5-FU@Y | 0 | 0.0125 | 0.0125
S3 | S3_2 | 0.025 | 1.2 | 50 | 0 | 0 | 22.46113 | (1:1) Ag(5-FU)@Y:5-FU@Y | 0 | 0.0125 | 0.0125
S3 | S3_3 | 0.025 | 1.2 | 50 | 0 | 0 | 31.72183 | (1:1) Ag(5-FU)@Y:5-FU@Y | 0 | 0.0125 | 0.0125
S3 | S3_4 | 0.025 | 1.2 | 50 | 0 | 0 | 25.23818 | (1:1) Ag(5-FU)@Y:5-FU@Y | 0 | 0.0125 | 0.0125
S3 | S3_5 | 0.025 | 1.2 | 50 | 0 | 0 | 35.52429 | (1:1) Ag(5-FU)@Y:5-FU@Y | 0 | 0.0125 | 0.0125
S3 | S3_6 | 0.025 | 1.2 | 50 | 0 | 0 | 21.06511 | (1:1) Ag(5-FU)@Y:5-FU@Y | 0 | 0.0125 | 0.0125
S3 | S3_7 | 0.025 | 1.2 | 50 | 0 | 0 | 19.44088 | (1:1) Ag(5-FU)@Y:5-FU@Y | 0 | 0.0125 | 0.0125
S4 | S4_1 | 0.05 | 2.6 | 95 | 0 | 0 | 22.07078 | (1:1) Ag(5-FU)@Y:5-FU@Y | 0 | 0.025 | 0.025
S4 | S4_2 | 0.05 | 2.6 | 95 | 0 | 0 | 17.07914 | (1:1) Ag(5-FU)@Y:5-FU@Y | 0 | 0.025 | 0.025
S4 | S4_3 | 0.05 | 2.6 | 95 | 0 | 0 | 18.6971 | (1:1) Ag(5-FU)@Y:5-FU@Y | 0 | 0.025 | 0.025
S5 | S5_1 | 0 | 0 | 0 | 0.05393 | 0 | 106.57548 | Liquido | 0 | 0 | 0
S5 | S5_2 | 0 | 0 | 0 | 0.05393 | 0 | 102.43082 | Liquido | 0 | 0 | 0
S5 | S5_3 | 0 | 0 | 0 | 0.05393 | 0 | 100.01027 | Liquido | 0 | 0 | 0
S6 | S6_1 | 0 | 0 | 0 | 0.129432 | 0 | 102.4308 | Liquido | 0 | 0 | 0
S6 | S6_2 | 0 | 0 | 0 | 0.129432 | 0 | 97.23734 | Liquido | 0 | 0 | 0
S6 | S6_3 | 0 | 0 | 0 | 0.129432 | 0 | 111.3267 | Liquido | 0 | 0 | 0
S7 | S7_1 | 0 | 0 | 0 | 0.280436 | 0 | 108.28797 | Liquido | 0 | 0 | 0
S7 | S7_2 | 0 | 0 | 0 | 0.280436 | 0 | 102.86199 | Liquido | 0 | 0 | 0
S7 | S7_3 | 0 | 0 | 0 | 0.280436 | 0 | 103.41813 | Liquido | 0 | 0 | 0
S8 | S8_1 | 0 | 0 | 0 | 0 | 2.6016 | 20.89591 | Liquido | 0 | 0 | 0
S8 | S8_2 | 0 | 0 | 0 | 0 | 2.6016 | 21.44436 | Liquido | 0 | 0 | 0
S8 | S8_3 | 0 | 0 | 0 | 0 | 2.6016 | 21.63057 | Liquido | 0 | 0 | 0
S8 | S8_4 | 0 | 0 | 0 | 0 | 2.6016 | 25.27245 | Liquido | 0 | 0 | 0
S9 | S9_1 | 0 | 0 | 0 | 0 | 6.504 | 17.32069 | Liquido | 0 | 0 | 0
S9 | S9_2 | 0 | 0 | 0 | 0 | 6.504 | 16.82466 | Liquido | 0 | 0 | 0
S9 | S9_3 | 0 | 0 | 0 | 0 | 6.504 | 18.72562 | Liquido | 0 | 0 | 0
S9 | S9_4 | 0 | 0 | 0 | 0 | 6.504 | 28.55283 | Liquido | 0 | 0 | 0
S10 | S10_1 | 0 | 0 | 0 | 0 | 12.3576 | 16.57957 | Liquido | 0 | 0 | 0
S10 | S10_2 | 0 | 0 | 0 | 0 | 12.3576 | 18.71776 | Liquido | 0 | 0 | 0
S10 | S10_3 | 0 | 0 | 0 | 0 | 12.3576 | 19.57052 | Liquido | 0 | 0 | 0
S10 | S10_4 | 0 | 0 | 0 | 0 | 12.3576 | 19.39566 | Liquido | 0 | 0 | 0
S15 | S15_1 | 0.01 | 0.2 | 20 | 0 | 0 | 24.96664 | (1:5) Ag(5-FU)@Y:5-FU@Y | 0 | 0.001666667 | 0.008333333
S15 | S15_2 | 0.01 | 0.2 | 20 | 0 | 0 | 31.21067 | (1:5) Ag(5-FU)@Y:5-FU@Y | 0 | 0.001666667 | 0.008333333
S15 | S15_3 | 0.01 | 0.2 | 20 | 0 | 0 | 19.48961 | (1:5) Ag(5-FU)@Y:5-FU@Y | 0 | 0.001666667 | 0.008333333
S15 | S15_4 | 0.01 | 0.2 | 20 | 0 | 0 | 22.7946 | (1:5) Ag(5-FU)@Y:5-FU@Y | 0 | 0.001666667 | 0.008333333
S15 | S15_5 | 0.01 | 0.2 | 20 | 0 | 0 | 25.54853 | (1:5) Ag(5-FU)@Y:5-FU@Y | 0 | 0.001666667 | 0.008333333
S15 | S15_6 | 0.01 | 0.2 | 20 | 0 | 0 | 21.03182 | (1:5) Ag(5-FU)@Y:5-FU@Y | 0 | 0.001666667 | 0.008333333
S15 | S15_7 | 0.01 | 0.2 | 20 | 0 | 0 | 28.62168 | (1:5) Ag(5-FU)@Y:5-FU@Y | 0 | 0.001666667 | 0.008333333
S15 | S15_8 | 0.01 | 0.2 | 20 | 0 | 0 | 18.74417 | (1:5) Ag(5-FU)@Y:5-FU@Y | 0 | 0.001666667 | 0.008333333
S15 | S15_9 | 0.01 | 0.2 | 20 | 0 | 0 | 21.51834 | (1:5) Ag(5-FU)@Y:5-FU@Y | 0 | 0.001666667 | 0.008333333
S16 | S16_1 | 0.025 | 0.4 | 59 | 0 | 0 | 20.51639 | (1:5) Ag(5-FU)@Y:5-FU@Y | 0 | 0.004166667 | 0.02083333
S16 | S16_2 | 0.025 | 0.4 | 59 | 0 | 0 | 23.98204 | (1:5) Ag(5-FU)@Y:5-FU@Y | 0 | 0.004166667 | 0.02083333
S16 | S16_3 | 0.025 | 0.4 | 59 | 0 | 0 | 16.24805 | (1:5) Ag(5-FU)@Y:5-FU@Y | 0 | 0.004166667 | 0.02083333
S16 | S16_4 | 0.025 | 0.4 | 59 | 0 | 0 | 19.76961 | (1:5) Ag(5-FU)@Y:5-FU@Y | 0 | 0.004166667 | 0.02083333
S16 | S16_5 | 0.025 | 0.4 | 59 | 0 | 0 | 23.31722 | (1:5) Ag(5-FU)@Y:5-FU@Y | 0 | 0.004166667 | 0.02083333
S16 | S16_6 | 0.025 | 0.4 | 59 | 0 | 0 | 20.45659 | (1:5) Ag(5-FU)@Y:5-FU@Y | 0 | 0.004166667 | 0.02083333
S16 | S16_7 | 0.025 | 0.4 | 59 | 0 | 0 | 22.59837 | (1:5) Ag(5-FU)@Y:5-FU@Y | 0 | 0.004166667 | 0.02083333
S16 | S16_8 | 0.025 | 0.4 | 59 | 0 | 0 | 16.80163 | (1:5) Ag(5-FU)@Y:5-FU@Y | 0 | 0.004166667 | 0.02083333
S16 | S16_9 | 0.025 | 0.4 | 59 | 0 | 0 | 15.92716 | (1:5) Ag(5-FU)@Y:5-FU@Y | 0 | 0.004166667 | 0.02083333
S17 | S17_1 | 0.05 | 0.9 | 117 | 0 | 0 | 17.09699 | (1:5) Ag(5-FU)@Y:5-FU@Y | 0 | 0.008333333 | 0.04166667
S17 | S17_2 | 0.05 | 0.9 | 117 | 0 | 0 | 18.93617 | (1:5) Ag(5-FU)@Y:5-FU@Y | 0 | 0.008333333 | 0.04166667
S17 | S17_3 | 0.05 | 0.9 | 117 | 0 | 0 | 17.85008 | (1:5) Ag(5-FU)@Y:5-FU@Y | 0 | 0.008333333 | 0.04166667
S17 | S17_4 | 0.05 | 0.9 | 117 | 0 | 0 | 15.3132 | (1:5) Ag(5-FU)@Y:5-FU@Y | 0 | 0.008333333 | 0.04166667
S17 | S17_5 | 0.05 | 0.9 | 117 | 0 | 0 | 16.33752 | (1:5) Ag(5-FU)@Y:5-FU@Y | 0 | 0.008333333 | 0.04166667
S18 | S18_1 | 0 | 0 | 0 | 0.021572 | 0 | 109.24488 | Liquido | 0 | 0 | 0
S18 | S18_2 | 0 | 0 | 0 | 0.021572 | 0 | 105.31977 | Liquido | 0 | 0 | 0
S18 | S18_3 | 0 | 0 | 0 | 0.021572 | 0 | 106.63247 | Liquido | 0 | 0 | 0
S18 | S18_4 | 0 | 0 | 0 | 0.021572 | 0 | 101.60808 | Liquido | 0 | 0 | 0
S19 | S19_1 | 0 | 0 | 0 | 0.043144 | 0 | 109.92537 | Liquido | 0 | 0 | 0
S19 | S19_2 | 0 | 0 | 0 | 0.043144 | 0 | 112.99435 | Liquido | 0 | 0 | 0
S19 | S19_3 | 0 | 0 | 0 | 0.043144 | 0 | 103.7245 | Liquido | 0 | 0 | 0
S20 | S20_1 | 0 | 0 | 0 | 0.097074 | 0 | 89.79629 | Liquido | 0 | 0 | 0
S20 | S20_2 | 0 | 0 | 0 | 0.097074 | 0 | 97.51043 | Liquido | 0 | 0 | 0
S20 | S20_3 | 0 | 0 | 0 | 0.097074 | 0 | 91.29044 | Liquido | 0 | 0 | 0
S21 | S21_1 | 0 | 0 | 0 | 0 | 2.6016 | 20.89591 | Liquido | 0 | 0 | 0
S21 | S21_2 | 0 | 0 | 0 | 0 | 2.6016 | 21.44436 | Liquido | 0 | 0 | 0
S21 | S21_3 | 0 | 0 | 0 | 0 | 2.6016 | 21.63057 | Liquido | 0 | 0 | 0
S21 | S21_4 | 0 | 0 | 0 | 0 | 2.6016 | 25.27245 | Liquido | 0 | 0 | 0
S22 | S22_1 | 0 | 0 | 0 | 0 | 7.67472 | 17.68891 | Liquido | 0 | 0 | 0
S22 | S22_2 | 0 | 0 | 0 | 0 | 7.67472 | 21.96021 | Liquido | 0 | 0 | 0
S22 | S22_3 | 0 | 0 | 0 | 0 | 7.67472 | 21.48342 | Liquido | 0 | 0 | 0
S23 | S23_1 | 0 | 0 | 0 | 0 | 15.21936 | 16.84178 | Liquido | 0 | 0 | 0
S23 | S23_2 | 0 | 0 | 0 | 0 | 15.21936 | 19.2336 | Liquido | 0 | 0 | 0
S23 | S23_3 | 0 | 0 | 0 | 0 | 15.21936 | 20.63733 | Liquido | 0 | 0 | 0
S28 | S28_1 | 0.01 | 0.9 | 14 | 0 | 0 | 48.2408 | (5:1) Ag(5-FU)@Y:5-FU@Y | 0 | 0.008333333 | 0.001666667
S28 | S28_2 | 0.01 | 0.9 | 14 | 0 | 0 | 52.44901 | (5:1) Ag(5-FU)@Y:5-FU@Y | 0 | 0.008333333 | 0.001666667
S28 | S28_3 | 0.01 | 0.9 | 14 | 0 | 0 | 52.99368 | (5:1) Ag(5-FU)@Y:5-FU@Y | 0 | 0.008333333 | 0.001666667
S28 | S28_4 | 0.01 | 0.9 | 14 | 0 | 0 | 41.30865 | (5:1) Ag(5-FU)@Y:5-FU@Y | 0 | 0.008333333 | 0.001666667
S28 | S28_5 | 0.01 | 0.9 | 14 | 0 | 0 | 43.30622 | (5:1) Ag(5-FU)@Y:5-FU@Y | 0 | 0.008333333 | 0.001666667
S28 | S28_6 | 0.01 | 0.9 | 14 | 0 | 0 | 45.9605 | (5:1) Ag(5-FU)@Y:5-FU@Y | 0 | 0.008333333 | 0.001666667
S29 | S29_1 | 0.025 | 2.2 | 36 | 0 | 0 | 19.73121 | (5:1) Ag(5-FU)@Y:5-FU@Y | 0 | 0.02083333 | 0.004166667
S29 | S29_2 | 0.025 | 2.2 | 36 | 0 | 0 | 24.81919 | (5:1) Ag(5-FU)@Y:5-FU@Y | 0 | 0.02083333 | 0.004166667
S29 | S29_3 | 0.025 | 2.2 | 36 | 0 | 0 | 19.67274 | (5:1) Ag(5-FU)@Y:5-FU@Y | 0 | 0.02083333 | 0.004166667
S29 | S29_4 | 0.025 | 2.2 | 36 | 0 | 0 | 23.44059 | (5:1) Ag(5-FU)@Y:5-FU@Y | 0 | 0.02083333 | 0.004166667
S29 | S29_5 | 0.025 | 2.2 | 36 | 0 | 0 | 27.78633 | (5:1) Ag(5-FU)@Y:5-FU@Y | 0 | 0.02083333 | 0.004166667
S29 | S29_6 | 0.025 | 2.2 | 36 | 0 | 0 | 25.70701 | (5:1) Ag(5-FU)@Y:5-FU@Y | 0 | 0.02083333 | 0.004166667
S29 | S29_7 | 0.025 | 2.2 | 36 | 0 | 0 | 22.92896 | (5:1) Ag(5-FU)@Y:5-FU@Y | 0 | 0.02083333 | 0.004166667
S30 | S30_1 | 0.05 | 4.3 | 70 | 0 | 0 | 15.38571 | (5:1) Ag(5-FU)@Y:5-FU@Y | 0 | 0.04166667 | 0.008333333
S30 | S30_2 | 0.05 | 4.3 | 70 | 0 | 0 | 20.97164 | (5:1) Ag(5-FU)@Y:5-FU@Y | 0 | 0.04166667 | 0.008333333
S30 | S30_3 | 0.05 | 4.3 | 70 | 0 | 0 | 17.60892 | (5:1) Ag(5-FU)@Y:5-FU@Y | 0 | 0.04166667 | 0.008333333
S30 | S30_4 | 0.05 | 4.3 | 70 | 0 | 0 | 17.87638 | (5:1) Ag(5-FU)@Y:5-FU@Y | 0 | 0.04166667 | 0.008333333
S31 | S31_1 | 0 | 0 | 0 | 0.097074 | 0 | 89.79629 | Liquido | 0 | 0 | 0
S31 | S31_2 | 0 | 0 | 0 | 0.097074 | 0 | 97.51043 | Liquido | 0 | 0 | 0
S31 | S31_3 | 0 | 0 | 0 | 0.097074 | 0 | 91.29044 | Liquido | 0 | 0 | 0
S32 | S32_1 | 0 | 0 | 0 | 0.237292 | 0 | 103.40676 | Liquido | 0 | 0 | 0
S32 | S32_2 | 0 | 0 | 0 | 0.237292 | 0 | 104.16691 | Liquido | 0 | 0 | 0
S32 | S32_3 | 0 | 0 | 0 | 0.237292 | 0 | 103.42133 | Liquido | 0 | 0 | 0
S32 | S32_4 | 0 | 0 | 0 | 0.237292 | 0 | 102.74089 | Liquido | 0 | 0 | 0
S33 | S33_1 | 0 | 0 | 0 | 0.463798 | 0 | 84.15623 | Liquido | 0 | 0 | 0
S33 | S33_2 | 0 | 0 | 0 | 0.463798 | 0 | 76.92095 | Liquido | 0 | 0 | 0
S33 | S33_3 | 0 | 0 | 0 | 0.463798 | 0 | 84.43196 | Liquido | 0 | 0 | 0
S34 | S34_1 | 0 | 0 | 0 | 0 | 1.82112 | 32.94151 | Liquido | 0 | 0 | 0
S34 | S34_2 | 0 | 0 | 0 | 0 | 1.82112 | 22.43988 | Liquido | 0 | 0 | 0
S34 | S34_3 | 0 | 0 | 0 | 0 | 1.82112 | 32.84749 | Liquido | 0 | 0 | 0
S35 | S35_1 | 0 | 0 | 0 | 0 | 4.68288 | 19.72606 | Liquido | 0 | 0 | 0
S35 | S35_2 | 0 | 0 | 0 | 0 | 4.68288 | 19.60206 | Liquido | 0 | 0 | 0
S35 | S35_3 | 0 | 0 | 0 | 0 | 4.68288 | 19.9016 | Liquido | 0 | 0 | 0
S35 | S35_4 | 0 | 0 | 0 | 0 | 4.68288 | 25.30924 | Liquido | 0 | 0 | 0
S36 | S36_1 | 0 | 0 | 0 | 0 | 9.1056 | 20.85085 | Liquido | 0 | 0 | 0
S36 | S36_2 | 0 | 0 | 0 | 0 | 9.1056 | 22.59013 | Liquido | 0 | 0 | 0
S36 | S36_3 | 0 | 0 | 0 | 0 | 9.1056 | 19.47611 | Liquido | 0 | 0 | 0
S41 | S41_1 | 0.01 | 0.6 | 13 | 0 | 0 | 29.77974 | (1:1) AgY:5-FU@Y | 0.005 | 0 | 0.005
S41 | S41_2 | 0.01 | 0.6 | 13 | 0 | 0 | 40.55235 | (1:1) AgY:5-FU@Y | 0.005 | 0 | 0.005
S41 | S41_3 | 0.01 | 0.6 | 13 | 0 | 0 | 37.50903 | (1:1) AgY:5-FU@Y | 0.005 | 0 | 0.005
S41 | S41_4 | 0.01 | 0.6 | 13 | 0 | 0 | 35.35654 | (1:1) AgY:5-FU@Y | 0.005 | 0 | 0.005
S42 | S42_1 | 0.025 | 1.5 | 32 | 0 | 0 | 23.96843 | (1:1) AgY:5-FU@Y | 0.0125 | 0 | 0.0125
S42 | S42_2 | 0.025 | 1.5 | 32 | 0 | 0 | 31.55219 | (1:1) AgY:5-FU@Y | 0.0125 | 0 | 0.0125
S42 | S42_3 | 0.025 | 1.5 | 32 | 0 | 0 | 22.04884 | (1:1) AgY:5-FU@Y | 0.0125 | 0 | 0.0125
S42 | S42_4 | 0.025 | 1.5 | 32 | 0 | 0 | 23.52789 | (1:1) AgY:5-FU@Y | 0.0125 | 0 | 0.0125
S43 | S43_1 | 0.05 | 3.1 | 64 | 0 | 0 | 21.30236 | (1:1) AgY:5-FU@Y | 0.025 | 0 | 0.025
S43 | S43_2 | 0.05 | 3.1 | 64 | 0 | 0 | 25.12577 | (1:1) AgY:5-FU@Y | 0.025 | 0 | 0.025
S43 | S43_3 | 0.05 | 3.1 | 64 | 0 | 0 | 25.72494 | (1:1) AgY:5-FU@Y | 0.025 | 0 | 0.025
S43 | S43_4 | 0.05 | 3.1 | 64 | 0 | 0 | 24.30439 | (1:1) AgY:5-FU@Y | 0.025 | 0 | 0.025
S44 | S44_1 | 0 | 0 | 0 | 0.064716 | 0 | 96.53453 | Liquido | 0 | 0 | 0
S44 | S44_2 | 0 | 0 | 0 | 0.064716 | 0 | 103.31724 | Liquido | 0 | 0 | 0
S44 | S44_3 | 0 | 0 | 0 | 0.064716 | 0 | 97.03519 | Liquido | 0 | 0 | 0
S45 | S45_1 | 0 | 0 | 0 | 0.16179 | 0 | 109.42778 | Liquido | 0 | 0 | 0
S45 | S45_2 | 0 | 0 | 0 | 0.16179 | 0 | 108.2108 | Liquido | 0 | 0 | 0
S45 | S45_3 | 0 | 0 | 0 | 0.16179 | 0 | 103.3907 | Liquido | 0 | 0 | 0
S45 | S45_4 | 0 | 0 | 0 | 0.16179 | 0 | 104.05669 | Liquido | 0 | 0 | 0
S46 | S46_1 | 0 | 0 | 0 | 0.334366 | 0 | 102.19008 | Liquido | 0 | 0 | 0
S46 | S46_2 | 0 | 0 | 0 | 0.334366 | 0 | 100.1093 | Liquido | 0 | 0 | 0
S46 | S46_3 | 0 | 0 | 0 | 0.334366 | 0 | 100.9902 | Liquido | 0 | 0 | 0
S47 | S47_1 | 0 | 0 | 0 | 0 | 1.69104 | 25.39728 | Liquido | 0 | 0 | 0
S47 | S47_2 | 0 | 0 | 0 | 0 | 1.69104 | 27.59896 | Liquido | 0 | 0 | 0
S47 | S47_3 | 0 | 0 | 0 | 0 | 1.69104 | 31.09787 | Liquido | 0 | 0 | 0
S48 | S48_1 | 0 | 0 | 0 | 0 | 4.16256 | 19.93634 | Liquido | 0 | 0 | 0
S48 | S48_2 | 0 | 0 | 0 | 0 | 4.16256 | 23.16161 | Liquido | 0 | 0 | 0
S48 | S48_3 | 0 | 0 | 0 | 0 | 4.16256 | 28.63305 | Liquido | 0 | 0 | 0
S49 | S49_1 | 0 | 0 | 0 | 0 | 8.32512 | 16.40894 | Liquido | 0 | 0 | 0
S49 | S49_2 | 0 | 0 | 0 | 0 | 8.32512 | 20.8757 | Liquido | 0 | 0 | 0
S49 | S49_3 | 0 | 0 | 0 | 0 | 8.32512 | 14.67378 | Liquido | 0 | 0 | 0
S54 | S54_1 | 0.01 | 0.2 | 21 | 0 | 0 | 23.86387 | (1:5) AgY:5-FU@Y | 0.005 | 0 | 0.005
S54 | S54_2 | 0.01 | 0.2 | 21 | 0 | 0 | 26.89721 | (1:5) AgY:5-FU@Y | 0.005 | 0 | 0.005
S54 | S54_3 | 0.01 | 0.2 | 21 | 0 | 0 | 18.00318 | (1:5) AgY:5-FU@Y | 0.005 | 0 | 0.005
S54 | S54_4 | 0.01 | 0.2 | 21 | 0 | 0 | 28.47159 | (1:5) AgY:5-FU@Y | 0.005 | 0 | 0.005
S55 | S55_1 | 0.025 | 0.5 | 53 | 0 | 0 | 16.10093 | (1:5) AgY:5-FU@Y | 0.0125 | 0 | 0.0125
S55 | S55_2 | 0.025 | 0.5 | 53 | 0 | 0 | 21.29693 | (1:5) AgY:5-FU@Y | 0.0125 | 0 | 0.0125
S55 | S55_3 | 0.025 | 0.5 | 53 | 0 | 0 | 25.6213 | (1:5) AgY:5-FU@Y | 0.0125 | 0 | 0.0125
S55 | S55_4 | 0.025 | 0.5 | 53 | 0 | 0 | 28.44571 | (1:5) AgY:5-FU@Y | 0.0125 | 0 | 0.0125
S56 | S56_1 | 0.05 | 1 | 107 | 0 | 0 | 10.82979 | (1:5) AgY:5-FU@Y | 0.025 | 0 | 0.025
S56 | S56_2 | 0.05 | 1 | 107 | 0 | 0 | 17.44426 | (1:5) AgY:5-FU@Y | 0.025 | 0 | 0.025
S56 | S56_3 | 0.05 | 1 | 107 | 0 | 0 | 18.95256 | (1:5) AgY:5-FU@Y | 0.025 | 0 | 0.025
S56 | S56_4 | 0.05 | 1 | 107 | 0 | 0 | 18.93651 | (1:5) AgY:5-FU@Y | 0.025 | 0 | 0.025
S56 | S56_5 | 0.05 | 1 | 107 | 0 | 0 | 13.22063 | (1:5) AgY:5-FU@Y | 0.025 | 0 | 0.025
S57 | S57_1 | 0 | 0 | 0 | 0.021572 | 0 | 109.24488 | Liquido | 0 | 0 | 0
S57 | S57_2 | 0 | 0 | 0 | 0.021572 | 0 | 105.3198 | Liquido | 0 | 0 | 0
S57 | S57_3 | 0 | 0 | 0 | 0.021572 | 0 | 106.6325 | Liquido | 0 | 0 | 0
S57 | S57_4 | 0 | 0 | 0 | 0.021572 | 0 | 101.6081 | Liquido | 0 | 0 | 0
S58 | S58_1 | 0 | 0 | 0 | 0.05393 | 0 | 106.5755 | Liquido | 0 | 0 | 0
S58 | S58_2 | 0 | 0 | 0 | 0.05393 | 0 | 102.4308 | Liquido | 0 | 0 | 0
S58 | S58_3 | 0 | 0 | 0 | 0.05393 | 0 | 100.01027 | Liquido | 0 | 0 | 0
S59 | S59_1 | 0 | 0 | 0 | 0.10786 | 0 | 102.59686 | Liquido | 0 | 0 | 0
S59 | S59_2 | 0 | 0 | 0 | 0.10786 | 0 | 100.76227 | Liquido | 0 | 0 | 0
S59 | S59_3 | 0 | 0 | 0 | 0.10786 | 0 | 115.83798 | Liquido | 0 | 0 | 0
S60 | S60_1 | 0 | 0 | 0 | 0 | 2.73168 | 21.00762 | Liquido | 0 | 0 | 0
S60 | S60_2 | 0 | 0 | 0 | 0 | 2.73168 | 25.8173 | Liquido | 0 | 0 | 0
S60 | S60_3 | 0 | 0 | 0 | 0 | 2.73168 | 23.74485 | Liquido | 0 | 0 | 0
S61 | S61_1 | 0 | 0 | 0 | 0 | 6.89424 | 27.69823 | Liquido | 0 | 0 | 0
S61 | S61_2 | 0 | 0 | 0 | 0 | 6.89424 | 17.00218 | Liquido | 0 | 0 | 0
S61 | S61_3 | 0 | 0 | 0 | 0 | 6.89424 | 12.96836 | Liquido | 0 | 0 | 0
S62 | S62_1 | 0 | 0 | 0 | 0 | 13.91856 | 19.28312 | Liquido | 0 | 0 | 0
S62 | S62_2 | 0 | 0 | 0 | 0 | 13.91856 | 17.24515 | Liquido | 0 | 0 | 0
S62 | S62_3 | 0 | 0 | 0 | 0 | 13.91856 | 13.22432 | Liquido | 0 | 0 | 0
S67 | S67_1 | 0.01 | 1 | 4 | 0 | 0 | 81.89399 | (5:1) AgY:5-FU@Y | 0.005 | 0 | 0.005
S67 | S67_2 | 0.01 | 1 | 4 | 0 | 0 | 55.90233 | (5:1) AgY:5-FU@Y | 0.005 | 0 | 0.005
S67 | S67_3 | 0.01 | 1 | 4 | 0 | 0 | 61.04987 | (5:1) AgY:5-FU@Y | 0.005 | 0 | 0.005
S68 | S68_1 | 0.025 | 2.6 | 11 | 0 | 0 | 44.41531 | (5:1) AgY:5-FU@Y | 0.0125 | 0 | 0.0125
S68 | S68_2 | 0.025 | 2.6 | 11 | 0 | 0 | 47.48194 | (5:1) AgY:5-FU@Y | 0.0125 | 0 | 0.0125
S68 | S68_3 | 0.025 | 2.6 | 11 | 0 | 0 | 31.21565 | (5:1) AgY:5-FU@Y | 0.0125 | 0 | 0.0125
S69 | S69_1 | 0.05 | 5.2 | 21 | 0 | 0 | 13.85307 | (5:1) AgY:5-FU@Y | 0.025 | 0 | 0.025
S69 | S69_2 | 0.05 | 5.2 | 21 | 0 | 0 | 18.47874 | (5:1) AgY:5-FU@Y | 0.025 | 0 | 0.025
S69 | S69_3 | 0.05 | 5.2 | 21 | 0 | 0 | 20.06175 | (5:1) AgY:5-FU@Y | 0.025 | 0 | 0.025
S69 | S69_4 | 0.05 | 5.2 | 21 | 0 | 0 | 12.35371 | (5:1) AgY:5-FU@Y | 0.025 | 0 | 0.025
S69 | S69_5 | 0.05 | 5.2 | 21 | 0 | 0 | 16.02174 | (5:1) AgY:5-FU@Y | 0.025 | 0 | 0.025
S69 | S69_6 | 0.05 | 5.2 | 21 | 0 | 0 | 14.35455 | (5:1) AgY:5-FU@Y | 0.025 | 0 | 0.025
S69 | S69_7 | 0.05 | 5.2 | 21 | 0 | 0 | 18.55135 | (5:1) AgY:5-FU@Y | 0.025 | 0 | 0.025
S70 | S70_1 | 0 | 0 | 0 | 0.10786 | 0 | 102.59686 | Liquido | 0 | 0 | 0
S70 | S70_2 | 0 | 0 | 0 | 0.10786 | 0 | 100.76227 | Liquido | 0 | 0 | 0
S70 | S70_3 | 0 | 0 | 0 | 0.10786 | 0 | 115.83798 | Liquido | 0 | 0 | 0
S71 | S71_1 | 0 | 0 | 0 | 0.280436 | 0 | 108.28797 | Liquido | 0 | 0 | 0
S71 | S71_2 | 0 | 0 | 0 | 0.280436 | 0 | 102.86199 | Liquido | 0 | 0 | 0
S71 | S71_3 | 0 | 0 | 0 | 0.280436 | 0 | 103.41813 | Liquido | 0 | 0 | 0
S72 | S72_1 | 0 | 0 | 0 | 0.560872 | 0 | 84.63347 | Liquido | 0 | 0 | 0
S72 | S72_2 | 0 | 0 | 0 | 0.560872 | 0 | 84.46498 | Liquido | 0 | 0 | 0
S72 | S72_3 | 0 | 0 | 0 | 0.560872 | 0 | 87.33696 | Liquido | 0 | 0 | 0
S73 | S73_1 | 0 | 0 | 0 | 0 | 0.52032 | 96.75527 | Liquido | 0 | 0 | 0
S73 | S73_2 | 0 | 0 | 0 | 0 | 0.52032 | 90.89839 | Liquido | 0 | 0 | 0
S73 | S73_3 | 0 | 0 | 0 | 0 | 0.52032 | 91.18758 | Liquido | 0 | 0 | 0
S73 | S73_4 | 0 | 0 | 0 | 0 | 0.52032 | 92.1466 | Liquido | 0 | 0 | 0
S73 | S73_5 | 0 | 0 | 0 | 0 | 0.52032 | 99.22387 | Liquido | 0 | 0 | 0
S74 | S74_1 | 0 | 0 | 0 | 0 | 1.43088 | 54.14262 | Liquido | 0 | 0 | 0
S74 | S74_2 | 0 | 0 | 0 | 0 | 1.43088 | 58.82573 | Liquido | 0 | 0 | 0
S74 | S74_3 | 0 | 0 | 0 | 0 | 1.43088 | 56.5365 | Liquido | 0 | 0 | 0
S75 | S75_1 | 0 | 0 | 0 | 0 | 2.73168 | 21.00762 | Liquido | 0 | 0 | 0
S75 | S75_2 | 0 | 0 | 0 | 0 | 2.73168 | 25.8173 | Liquido | 0 | 0 | 0
S75 | S75_3 | 0 | 0 | 0 | 0 | 2.73168 | 23.74485 | Liquido | 0 | 0 | 0
S80 | S80_1 | 0.01 | 1.2 | 0 | 0 | 0 | 109.7181 | Ag4Y | 0.01 | 0 | 0
S80 | S80_2 | 0.01 | 1.2 | 0 | 0 | 0 | 104.5802 | Ag4Y | 0.01 | 0 | 0
S80 | S80_3 | 0.01 | 1.2 | 0 | 0 | 0 | 107.9902 | Ag4Y | 0.01 | 0 | 0
S80 | S80_4 | 0.01 | 1.2 | 0 | 0 | 0 | 99.59881 | Ag4Y | 0.01 | 0 | 0
S81 | S81_1 | 0.025 | 3.1 | 0 | 0 | 0 | 87.2928 | Ag4Y | 0.025 | 0 | 0
S81 | S81_2 | 0.025 | 3.1 | 0 | 0 | 0 | 98.12686 | Ag4Y | 0.025 | 0 | 0
S81 | S81_3 | 0.025 | 3.1 | 0 | 0 | 0 | 94.17714 | Ag4Y | 0.025 | 0 | 0
S81 | S81_4 | 0.025 | 3.1 | 0 | 0 | 0 | 94.93982 | Ag4Y | 0.025 | 0 | 0
S82 | S82_1 | 0.05 | 6.2 | 0 | 0 | 0 | 50.35896 | Ag4Y | 0.05 | 0 | 0
S82 | S82_2 | 0.05 | 6.2 | 0 | 0 | 0 | 46.11157 | Ag4Y | 0.05 | 0 | 0
S82 | S82_3 | 0.05 | 6.2 | 0 | 0 | 0 | 33.56451 | Ag4Y | 0.05 | 0 | 0
S82 | S82_4 | 0.05 | 6.2 | 0 | 0 | 0 | 49.98901 | Ag4Y | 0.05 | 0 | 0
S83 | S83_1 | 0 | 0 | 0 | 0.129432 | 0 | 102.43082 | Liquido | 0 | 0 | 0
S83 | S83_2 | 0 | 0 | 0 | 0.129432 | 0 | 97.23734 | Liquido | 0 | 0 | 0
S83 | S83_3 | 0 | 0 | 0 | 0.129432 | 0 | 111.3267 | Liquido | 0 | 0 | 0
S84 | S84_1 | 0 | 0 | 0 | 0.334366 | 0 | 102.19008 | Liquido | 0 | 0 | 0
S84 | S84_2 | 0 | 0 | 0 | 0.334366 | 0 | 100.10925 | Liquido | 0 | 0 | 0
S84 | S84_3 | 0 | 0 | 0 | 0.334366 | 0 | 100.99024 | Liquido | 0 | 0 | 0
S85 | S85_1 | 0 | 0 | 0 | 0.668732 | 0 | 64.45822 | Liquido | 0 | 0 | 0
S85 | S85_2 | 0 | 0 | 0 | 0.668732 | 0 | 65.68187 | Liquido | 0 | 0 | 0
S85 | S85_3 | 0 | 0 | 0 | 0.668732 | 0 | 87.2548 | Liquido | 0 | 0 | 0
S89 | S89_1 | 0 | 0 | 26 | 0 | 0 | 13.82154 | 5-FU@Y | 0 | 0 | 0
S89 | S89_2 | 0 | 0 | 26 | 0 | 0 | 24.357 | 5-FU@Y | 0 | 0 | 0
S90 | S90_1 | 0 | 0 | 64 | 0 | 0 | 13.30963 | 5-FU@Y | 0 | 0 | 0
S90 | S90_2 | 0 | 0 | 64 | 0 | 0 | 20.13629 | 5-FU@Y | 0 | 0 | 0
S91 | S91_1 | 0 | 0 | 130 | 0 | 0 | 10.20974 | 5-FU@Y | 0 | 0 | 0
S91 | S91_2 | 0 | 0 | 130 | 0 | 0 | 16.39921 | 5-FU@Y | 0 | 0 | 0
S92 | S92_1 | 0.01 | 1 | 12 | 0 | 0 | 104.44251 | Ag4(5-FU)@Y | 0 | 0.01 | 0
S92 | S92_2 | 0.01 | 1 | 12 | 0 | 0 | 99.10308 | Ag4(5-FU)@Y | 0 | 0.01 | 0
S92 | S92_3 | 0.01 | 1 | 12 | 0 | 0 | 111.42552 | Ag4(5-FU)@Y | 0 | 0.01 | 0
S92 | S92_4 | 0.01 | 1 | 12 | 0 | 0 | 104.8987 | Ag4(5-FU)@Y | 0 | 0.01 | 0
S92 | S92_5 | 0.01 | 1 | 12 | 0 | 0 | 103.5092 | Ag4(5-FU)@Y | 0 | 0.01 | 0
S93 | S93_1 | 0.025 | 2.6 | 30 | 0 | 0 | 109.84818 | Ag4(5-FU)@Y | 0 | 0.025 | 0
S93 | S93_2 | 0.025 | 2.6 | 30 | 0 | 0 | 103.46861 | Ag4(5-FU)@Y | 0 | 0.025 | 0
S93 | S93_3 | 0.025 | 2.6 | 30 | 0 | 0 | 97.97369 | Ag4(5-FU)@Y | 0 | 0.025 | 0
S93 | S93_4 | 0.025 | 2.6 | 30 | 0 | 0 | 99.12798 | Ag4(5-FU)@Y | 0 | 0.025 | 0
S94 | S94_1 | 0.05 | 5.2 | 61 | 0 | 0 | 75.50658 | Ag4(5-FU)@Y | 0 | 0.05 | 0
S94 | S94_2 | 0.05 | 5.2 | 61 | 0 | 0 | 66.3333 | Ag4(5-FU)@Y | 0 | 0.05 | 0
S94 | S94_3 | 0.05 | 5.2 | 61 | 0 | 0 | 87.17682 | Ag4(5-FU)@Y | 0 | 0.05 | 0
S94 | S94_4 | 0.05 | 5.2 | 61 | 0 | 0 | 82.55857 | Ag4(5-FU)@Y | 0 | 0.05 | 0
S94 | S94_5 | 0.05 | 5.2 | 61 | 0 | 0 | 68.56013 | Ag4(5-FU)@Y | 0 | 0.05 | 0
S94 | S94_6 | 0.05 | 5.2 | 61 | 0 | 0 | 67.44339 | Ag4(5-FU)@Y | 0 | 0.05 | 0
S94 | S94_7 | 0.05 | 5.2 | 61 | 0 | 0 | 82.79046 | Ag4(5-FU)@Y | 0 | 0.05 | 0
S95 | S95_1 | 0 | 0 | 0 | 0.10786 | 0 | 102.59686 | Liquido | 0 | 0 | 0
S95 | S95_2 | 0 | 0 | 0 | 0.10786 | 0 | 100.76227 | Liquido | 0 | 0 | 0
S95 | S95_3 | 0 | 0 | 0 | 0.10786 | 0 | 115.83798 | Liquido | 0 | 0 | 0
S96 | S96_1 | 0 | 0 | 0 | 0.280436 | 0 | 108.28797 | Liquido | 0 | 0 | 0
S96 | S96_2 | 0 | 0 | 0 | 0.280436 | 0 | 102.86199 | Liquido | 0 | 0 | 0
S96 | S96_3 | 0 | 0 | 0 | 0.280436 | 0 | 103.41813 | Liquido | 0 | 0 | 0
S97 | S97_1 | 0 | 0 | 0 | 0.560872 | 0 | 84.63347 | Liquido | 0 | 0 | 0
S97 | S97_2 | 0 | 0 | 0 | 0.560872 | 0 | 87.33696 | Liquido | 0 | 0 | 0
S97 | S97_3 | 0 | 0 | 0 | 0.560872 | 0 | 84.46498 | Liquido | 0 | 0 | 0
S101 | S101_1 | 0 | 0 | 0 | 0.05393 | 2.6016 | 21.52117 | Liquido | 0 | 0 | 0
S101 | S101_2 | 0 | 0 | 0 | 0.05393 | 2.6016 | 25.00614 | Liquido | 0 | 0 | 0
S101 | S101_3 | 0 | 0 | 0 | 0.05393 | 2.6016 | 25.9714 | Liquido | 0 | 0 | 0
S101 | S101_4 | 0 | 0 | 0 | 0.05393 | 2.6016 | 27.51644 | Liquido | 0 | 0 | 0
S102 | S102_1 | 0 | 0 | 0 | 0.129432 | 6.504 | 17.6284 | Liquido | 0 | 0 | 0
S102 | S102_2 | 0 | 0 | 0 | 0.129432 | 6.504 | 22.89364 | Liquido | 0 | 0 | 0
S102 | S102_3 | 0 | 0 | 0 | 0.129432 | 6.504 | 25.71389 | Liquido | 0 | 0 | 0
S103 | S103_1 | 0 | 0 | 0 | 0.280436 | 12.3576 | 15.51057 | Liquido | 0 | 0 | 0
S103 | S103_2 | 0 | 0 | 0 | 0.280436 | 12.3576 | 19.89683 | Liquido | 0 | 0 | 0
S103 | S103_3 | 0 | 0 | 0 | 0.280436 | 12.3576 | 23.65384 | Liquido | 0 | 0 | 0
S104 | S104_1 | 0 | 0 | 0 | 0.021572 | 2.6016 | 19.24198 | Liquido | 0 | 0 | 0
S104 | S104_2 | 0 | 0 | 0 | 0.021572 | 2.6016 | 26.01326 | Liquido | 0 | 0 | 0
S104 | S104_3 | 0 | 0 | 0 | 0.021572 | 2.6016 | 26.85428 | Liquido | 0 | 0 | 0
S104 | S104_4 | 0 | 0 | 0 | 0.021572 | 2.6016 | 30.31223 | Liquido | 0 | 0 | 0
S105 | S105_1 | 0 | 0 | 0 | 0.043144 | 7.67472 | 19.64538 | Liquido | 0 | 0 | 0
S105 | S105_2 | 0 | 0 | 0 | 0.043144 | 7.67472 | 21.37067 | Liquido | 0 | 0 | 0
S105 | S105_3 | 0 | 0 | 0 | 0.043144 | 7.67472 | 22.88132 | Liquido | 0 | 0 | 0
S105 | S105_4 | 0 | 0 | 0 | 0.043144 | 7.67472 | 25.9714 | Liquido | 0 | 0 | 0
S106 | S106_1 | 0 | 0 | 0 | 0.097074 | 15.21936 | 15.04667 | Liquido | 0 | 0 | 0
S106 | S106_2 | 0 | 0 | 0 | 0.097074 | 15.21936 | 18.57038 | Liquido | 0 | 0 | 0
S106 | S106_3 | 0 | 0 | 0 | 0.097074 | 15.21936 | 23.50669 | Liquido | 0 | 0 | 0
S106 | S106_4 | 0 | 0 | 0 | 0.097074 | 15.21936 | 22.25594 | Liquido | 0 | 0 | 0
S107 | S107_1 | 0 | 0 | 0 | 0.097074 | 1.82112 | 23.82053 | Liquido | 0 | 0 | 0
S107 | S107_2 | 0 | 0 | 0 | 0.097074 | 1.82112 | 22.89364 | Liquido | 0 | 0 | 0
S107 | S107_3 | 0 | 0 | 0 | 0.097074 | 1.82112 | 27.18536 | Liquido | 0 | 0 | 0
S107 | S107_4 | 0 | 0 | 0 | 0.097074 | 1.82112 | 24.5735 | Liquido | 0 | 0 | 0
S108 | S108_1 | 0 | 0 | 0 | 0.237292 | 4.68288 | 17.99146 | Liquido | 0 | 0 | 0
S108 | S108_2 | 0 | 0 | 0 | 0.237292 | 4.68288 | 21.71457 | Liquido | 0 | 0 | 0
S108 | S108_3 | 0 | 0 | 0 | 0.237292 | 4.68288 | 24.8678 | Liquido | 0 | 0 | 0
S108 | S108_4 | 0 | 0 | 0 | 0.237292 | 4.68288 | 26.70713 | Liquido | 0 | 0 | 0
S109 | S109_1 | 0 | 0 | 0 | 0.463798 | 9.1056 | 18.15281 | Liquido | 0 | 0 | 0
S109 | S109_2 | 0 | 0 | 0 | 0.463798 | 9.1056 | 20.92852 | Liquido | 0 | 0 | 0
S109 | S109_3 | 0 | 0 | 0 | 0.463798 | 9.1056 | 24.13206 | Liquido | 0 | 0 | 0
S109 | S109_4 | 0 | 0 | 0 | 0.463798 | 9.1056 | 28.80397 | Liquido | 0 | 0 | 0
S110 | S110_1 | 0 | 0 | 0 | 0.064716 | 1.69104 | 29.18597 | Liquido | 0 | 0 | 0
S110 | S110_2 | 0 | 0 | 0 | 0.064716 | 1.69104 | 25.64921 | Liquido | 0 | 0 | 0
S110 | S110_3 | 0 | 0 | 0 | 0.064716 | 1.69104 | 29.92092 | Liquido | 0 | 0 | 0
S110 | S110_4 | 0 | 0 | 0 | 0.064716 | 1.69104 | 33.51928 | Liquido | 0 | 0 | 0
S111 | S111_1 | 0 | 0 | 0 | 0.16179 | 4.16256 | 22.35482 | Liquido | 0 | 0 | 0
S111 | S111_2 | 0 | 0 | 0 | 0.16179 | 4.16256 | 25.13358 | Liquido | 0 | 0 | 0
S111 | S111_3 | 0 | 0 | 0 | 0.16179 | 4.16256 | 23.16935 | Liquido | 0 | 0 | 0
S112 | S112_1 | 0 | 0 | 0 | 0.334366 | 8.32512 | 16.61797 | Liquido | 0 | 0 | 0
S112 | S112_2 | 0 | 0 | 0 | 0.334366 | 8.32512 | 18.7915 | Liquido | 0 | 0 | 0
S112 | S112_3 | 0 | 0 | 0 | 0.334366 | 8.32512 | 22.92287 | Liquido | 0 | 0 | 0
S112 | S112_4 | 0 | 0 | 0 | 0.334366 | 8.32512 | 20.15523 | Liquido | 0 | 0 | 0
S113 | S113_1 | 0 | 0 | 0 | 0.021572 | 2.73168 | 19.64892 | Liquido | 0 | 0 | 0
S113 | S113_2 | 0 | 0 | 0 | 0.021572 | 2.73168 | 24.00202 | Liquido | 0 | 0 | 0
S113 | S113_3 | 0 | 0 | 0 | 0.021572 | 2.73168 | 25.61242 | Liquido | 0 | 0 | 0
S114 | S114_1 | 0 | 0 | 0 | 0.05393 | 6.89424 | 19.12635 | Liquido | 0 | 0 | 0
S114 | S114_2 | 0 | 0 | 0 | 0.05393 | 6.89424 | 25.17859 | Liquido | 0 | 0 | 0
S114 | S114_3 | 0 | 0 | 0 | 0.05393 | 6.89424 | 27.9262 | Liquido | 0 | 0 | 0
S114 | S114_4 | 0 | 0 | 0 | 0.05393 | 6.89424 | 24.27853 | Liquido | 0 | 0 | 0
S115 | S115_1 | 0 | 0 | 0 | 0.10786 | 13.91856 | 17.32345 | Liquido | 0 | 0 | 0
S115 | S115_2 | 0 | 0 | 0 | 0.10786 | 13.91856 | 20.00168 | Liquido | 0 | 0 | 0
S115 | S115_3 | 0 | 0 | 0 | 0.10786 | 13.91856 | 26.04545 | Liquido | 0 | 0 | 0
S115 | S115_4 | 0 | 0 | 0 | 0.10786 | 13.91856 | 18.21489 | Liquido | 0 | 0 | 0
S116 | S116_1 | 0 | 0 | 0 | 0.10786 | 0.52032 | 88.20909 | Liquido | 0 | 0 | 0
S116 | S116_2 | 0 | 0 | 0 | 0.10786 | 0.52032 | 75.7112 | Liquido | 0 | 0 | 0
S116 | S116_3 | 0 | 0 | 0 | 0.10786 | 0.52032 | 66.89304 | Liquido | 0 | 0 | 0
S117 | S117_1 | 0 | 0 | 0 | 0.280436 | 1.43088 | 62.16062 | Liquido | 0 | 0 | 0
S117 | S117_2 | 0 | 0 | 0 | 0.280436 | 1.43088 | 57.11404 | Liquido | 0 | 0 | 0
S117 | S117_3 | 0 | 0 | 0 | 0.280436 | 1.43088 | 51.12203 | Liquido | 0 | 0 | 0
S118 | S118_1 | 0 | 0 | 0 | 0.560872 | 2.73168 | 26.57308 | Liquido | 0 | 0 | 0
S118 | S118_2 | 0 | 0 | 0 | 0.560872 | 2.73168 | 22.42205 | Liquido | 0 | 0 | 0
S118 | S118_3 | 0 | 0 | 0 | 0.560872 | 2.73168 | 22.42205 | Liquido | 0 | 0 | 0
S118 | S118_4 | 0 | 0 | 0 | 0.560872 | 2.73168 | 27.6882 | Liquido | 0 | 0 | 0
S119 | S119_1 | 0 | 0 | 0 | 0 | 1.3008 | 54.14262 | Liquido | 0 | 0 | 0
S119 | S119_2 | 0 | 0 | 0 | 0 | 1.3008 | 58.82573 | Liquido | 0 | 0 | 0
S119 | S119_3 | 0 | 0 | 0 | 0 | 1.3008 | 56.5365 | Liquido | 0 | 0 | 0
S120 | S120_1 | 0 | 0 | 0 | 0 | 2.08128 | 32.59956 | Liquido | 0 | 0 | 0
S120 | S120_2 | 0 | 0 | 0 | 0 | 2.08128 | 30.52275 | Liquido | 0 | 0 | 0
S120 | S120_3 | 0 | 0 | 0 | 0 | 2.08128 | 27.01916 | Liquido | 0 | 0 | 0
S121 | S121_1 | 0 | 0 | 0 | 0 | 13.008 | 13.87921 | Liquido | 0 | 0 | 0
S121 | S121_2 | 0 | 0 | 0 | 0 | 13.008 | 16.49897 | Liquido | 0 | 0 | 0
S121 | S121_3 | 0 | 0 | 0 | 0 | 13.008 | 18.58858 | Liquido | 0 | 0 | 0
S122 | S122_1 | 0 | 0 | 0 | 0 | 26.016 | 7.00495 | Liquido | 0 | 0 | 0
S122 | S122_2 | 0 | 0 | 0 | 0 | 26.016 | 13.73458 | Liquido | 0 | 0 | 0
S122 | S122_3 | 0 | 0 | 0 | 0 | 26.016 | 15.778 | Liquido | 0 | 0 | 0
S122 | S122_4 | 0 | 0 | 0 | 0 | 26.016 | 15.07222 | Liquido | 0 | 0 | 0
S122 | S122_5 | 0 | 0 | 0 | 0 | 26.016 | 19.90423 | Liquido | 0 | 0 | 0
S123 | S123_1 | 0 | 0 | 0 | 0 | 65.04 | 6.49962 | Liquido | 0 | 0 | 0
S123 | S123_2 | 0 | 0 | 0 | 0 | 65.04 | 9.50855 | Liquido | 0 | 0 | 0
S123 | S123_3 | 0 | 0 | 0 | 0 | 65.04 | 12.56554 | Liquido | 0 | 0 | 0
S123 | S123_4 | 0 | 0 | 0 | 0 | 65.04 | 11.58547 | Liquido | 0 | 0 | 0
S123 | S123_5 | 0 | 0 | 0 | 0 | 65.04 | 14.02873 | Liquido | 0 | 0 | 0
S124 | S124_1 | 0 | 0 | 0 | 1.003098 | 0 | 19.53105 | Liquido | 0 | 0 | 0
S124 | S124_2 | 0 | 0 | 0 | 1.003098 | 0 | 29.00905 | Liquido | 0 | 0 | 0
S124 | S124_3 | 0 | 0 | 0 | 1.003098 | 0 | 28.38444 | Liquido | 0 | 0 | 0
S125 | S125_1 | 0 | 0 | 0 | 1.337464 | 0 | 20.04724 | Liquido | 0 | 0 | 0
S125 | S125_2 | 0 | 0 | 0 | 1.337464 | 0 | 14.11593 | Liquido | 0 | 0 | 0
S125 | S125_3 | 0 | 0 | 0 | 1.337464 | 0 | 17.08159 | Liquido | 0 | 0 | 0
S126 | S126_1 | 0 | 0 | 0 | 2.027768 | 0 | 7.2377 | Liquido | 0 | 0 | 0
S126 | S126_2 | 0 | 0 | 0 | 2.027768 | 0 | 8.4713 | Liquido | 0 | 0 | 0
S126 | S126_3 | 0 | 0 | 0 | 2.027768 | 0 | 14.09058 | Liquido | 0 | 0 | 0
S126 | S126_4 | 0 | 0 | 0 | 2.027768 | 0 | 11.03565 | Liquido | 0 | 0 | 0
S127 | S127_1 | 0 | 0 | 0 | 3.041652 | 0 | 14.1096 | Liquido | 0 | 0 | 0
S127 | S127_2 | 0 | 0 | 0 | 3.041652 | 0 | 9.5134 | Liquido | 0 | 0 | 0
S127 | S127_3 | 0 | 0 | 0 | 3.041652 | 0 | 14.66571 | Liquido | 0 | 0 | 0
S127 | S127_4 | 0 | 0 | 0 | 3.041652 | 0 | 9.19234 | Liquido | 0 | 0 | 0